## Sheet1
Sector # | Alpha Source | Dead Layer Thickness (um) | Energy loss of 1 MeV triton (keV) | Average energy loss of 1 MeV triton in sector (keV) | Energy loss of 5 MeV triton (keV) | Average energy loss of 5 MeV triton in sector (keV) | Energy loss of 2.6 MeV triton (keV) | Average energy loss of 2.6 MeV triton in sector (keV) | Average dead layer thickness from 239Pu (um) | Standard deviation (um) | Average dead layer thickness from 241Am (um) | Standard deviation (um) | Average dead layer thickness from 244Cm (um) | Standard deviation (um) | Total average dead layer thickness (um) | Uncertainty (um) | Ring number # | Lab angle of centre of ring (from -z) (deg) | Energy loss of 1 MeV triton (keV) | Effect on excitation energy (keV) | Energy loss of 2.6 MeV triton (keV) | Effect on excitation energy (keV) | Energy loss of 5 MeV triton (keV)
0 | 239Pu | 0.679331 | 50.40867 | 45.70306 | 20.12226 | 18.24386 | 30.2106 | 27.39046 | 0.738871375 | 0.04689271 | 0.6086085 | 0.06477393 | 0.7371821875 | 0.08053377 | 0.6942634 | 0.1134913 | 0 | 20.9 | 55.145 | -205.6393 | 33.04914 | -95.18652 | 22.01292
| 241Am | 0.517345 | 38.38876 |  | 15.32412 |  | 23.0069 | [9 empty] | 1 | 22.6 | 55.8017 | -206.3688 | 33.44272 | -96.3179 | 22.27506
| 244Cm | 0.651072 | 48.31176 |  | 19.28521 |  | 28.95389 | [9 empty] | 2 | 24.2 | 56.48017 | -207.1225 | 33.84933 | -97.48673 | 22.5459
1 | 239Pu | 0.689008 | 51.12674 | 46.77023 | 20.4089 | 18.66986 | 30.64094 | 28.03003 | [8 empty] | 3 | 25.8 | 57.22051 | -207.9449 | 34.29303 | -98.76207 | 22.84143
| 241Am | 0.523302 | 38.83079 |  | 15.50057 |  | 23.27182 | [9 empty] | 4 | 27.3 | 57.97401 | -208.782 | 34.74461 | -100.06 | 23.14221
| 244Cm | 0.678583 | 50.35317 |  | 20.1001 |  | 30.17733 | [9 empty] | 5 | 28.8 | 58.78844 | -209.6867 | 35.23271 | -101.4628 | 23.46732
2 | 239Pu | 0.666488 | 49.45568 | 49.59439 | 19.74184 | 19.79721 | 29.63945 | 29.72259 | [8 empty] | 6 | 30.2 | 59.60686 | -210.596 | 35.72319 | -102.8725 | 23.79401
| 241Am | 0.528212 | 39.19513 |  | 15.64601 |  | 23.49017 | [9 empty] | 7 | 31.6 | 60.485 | -211.5717 | 36.24948 | -104.3849 | 24.14455
| 244Cm | 0.810372 | 60.13236 |  | 24.00379 |  | 36.03813 | [9 empty] | 8 | 33 | 61.42663 | -212.6179 | 36.81381 | -106.0065 | 24.52044
3 | 239Pu | 0.70712 | 52.47071 | 48.75831 | 20.94539 | 19.46347 | 31.4464 | 29.22152 | [8 empty] | 9 | 34.3 | 62.36147 | -213.6566 | 37.37407 | -107.6164 | 24.89361
| 241Am | 0.54447 | 40.40153 |  | 16.12758 |  | 24.21318 | [9 empty] | 10 | 35.6 | 63.35833 | -214.7643 | 37.9715 | -109.3329 | 25.29154
| 244Cm | 0.71968 | 53.4027 |  | 21.31743 |  | 32.00496 | [9 empty] | 11 | 36.9 | 64.42127 | -215.9455 | 38.60854 | -111.1631 | 25.71585
4 | 239Pu | 0.694087 | 51.50362 | 49.32696 | 20.55934 | 19.69046 | 30.86681 | 29.56231 | [8 empty] | 12 | 38.1 | 65.465 | -217.1054 | 39.23406 | -112.9601 | 26.13248
| 241Am | 0.581584 | 43.15551 |  | 17.22693 |  | 25.86368 | [9 empty] | 13 | 39.2 | 66.47793 | -218.2311 | 39.84112 | -114.7039 | 26.53683
| 244Cm | 0.718589 | 53.32175 |  | 21.28511 |  | 31.95644 | [9 empty] | 14 | 40.3 | 67.54798 | -219.4203 | 40.48242 | -116.546 | 26.96397
5 | 239Pu | 0.754313 | 55.97259 | 49.74482 | 22.34328 | 19.85726 | 33.54513 | 29.81274 | [8 empty] | 15 | 41.4 | 68.67877 | -220.6771 | 41.16011 | -118.4924 | 27.41536
| 241Am | 0.598734 | 44.4281 |  | 17.73492 |  | 26.62636 | [9 empty] | 16 | 42.5 | 69.87425 | -222.0058 | 41.87658 | -120.5501 | 27.89258
| 244Cm | 0.658107 | 48.83378 |  | 19.49359 |  | 29.26674 | [9 empty] | 17 | 43.5 | FAULTY
6 | 239Pu | 0.753036 | 55.87783 | 57.7999 | 22.30545 | 23.07271 | 33.48834 | 34.64026 | [8 empty] | 18 | 44.5 | 72.22807 | -224.6223 | 43.28726 | -124.601 | 28.83218
| 241Am | 0.644862 | 47.85095 |  | 19.10126 |  | 28.67772 | [9 empty] | 19 | 45.4 | 73.36962 | -225.8912 | 43.9714 | -126.5653 | 29.28787
| 244Cm | 0.938918 | 69.67091 |  | 27.81141 |  | 41.75472 | [9 empty] | 20 | 46.3 | 74.56653 | -227.2218 | 44.68873 | -128.6248 | 29.76565
7 | 239Pu | 0.757262 | 56.19142 | 52.61642 | 22.43063 | 21.00355 | 33.67627 | 31.53373 | [8 empty] | 21 | 47.2 | 75.82215 | -228.6178 | 45.44124 | -130.7851 | 30.26688
| 241Am | 0.660063 | 48.97892 |  | 19.55153 |  | 29.35373 | [9 empty] | 22 | 48.1 | 77.14015 | -230.0831 | 46.23113 | -133.0525 | 30.793
| 244Cm | 0.709926 | 52.67892 |  | 21.02851 |  | 31.57119 | [9 empty] | 23 | 49 | 78.52449 | -231.6223 | 47.06079 | -135.4339 | 31.34561
8 | 239Pu | 0.782649 | 58.07522 | 55.49093 | 23.18261 | 22.15101 | 34.80526 | 33.25647
| 241Am | 0.667471 | 49.52862 |  | 19.77096 |  | 29.68317
| 244Cm | 0.793346 | 58.86897 |  | 23.49946 |  | 35.28097
9 | 239Pu | 0.782904 | 58.09414 | 54.18293 | 23.19016 | 21.62888 | 34.8166 | 32.47256
| 241Am | 0.627145 | 46.53629 |  | 18.57647 |  | 27.88983
| 244Cm | 0.780535 | 57.91835 |  | 23.11999 |  | 34.71125
10 | 239Pu | 0.762767 | 56.5999 | 54.63077 | 22.59369 | 21.80765 | 33.92109 | 32.74096
| 241Am | 0.658629 | 48.87251 |  | 19.50905 |  | 29.28996
| 244Cm | 0.787294 | 58.41989 |  | 23.3202 |  | 35.01183
11 | 239Pu | 0.794358 | 58.94406 | 54.86404 | 23.52944 | 21.90077 | 35.32597 | 32.88076
| 241Am | 0.618936 | 45.92716 |  | 18.33332 |  | 27.52476
| 244Cm | 0.804827 | 59.7209 |  | 23.83954 |  | 35.79154
12 | 239Pu | 0.80473 | 59.7137 | 57.33054 | 23.83667 | 22.88535 | 35.78723 | 34.35896
| 241Am | 0.661116 | 49.05705 |  | 19.58272 |  | 29.40056
| 244Cm | 0.851994 | 63.22085 |  | 25.23666 |  | 37.88911
13 | 239Pu | 0.817622 | 60.67033 | 58.67438 | 24.21854 | 23.42179 | 36.36055 | 35.16435
| 241Am | 0.719976 | 53.42467 |  | 21.32619 |  | 32.01812
| 244Cm | 0.834573 | 61.92815 |  | 24.72064 |  | 37.11438
14 | 239Pu | 0.776348 | 57.60766 | 55.10055 | 22.99597 | 21.99518 | 34.52505 | 33.0225
| 241Am | 0.701654 | 52.06511 |  | 20.78348 |  | 31.20333
| 244Cm | 0.749681 | 55.62888 |  | 22.20608 |  | 33.33914
15 | 239Pu | 0.727903 | 54.01288 | 54.29789 | 21.561 | 21.67477 | 32.37065 | 32.54146
| 241Am | 0.697381 | 51.74804 |  | 20.65691 |  | 31.0133
| 244Cm | 0.769948 | 57.13276 |  | 22.8064 |  | 34.24043
16 | 239Pu | 0.805159 | 59.74554 | 56.88631 | 23.84937 | 22.70802 | 35.80631 | 34.09273
| 241Am | 0.686198 | 50.91822 |  | 20.32567 |  | 30.51598
| 244Cm | 0.808523 | 59.99516 |  | 23.94902 |  | 35.95591
17 | 239Pu | 0.790516 | 58.65897 | 55.04601 | 23.41564 | 21.97341 | 35.15512 | 32.98982
| 241Am | 0.670005 | 49.71665 |  | 19.84602 |  | 29.79586
| 244Cm | 0.764957 | 56.76241 |  | 22.65856 |  | 34.01848
18 | 239Pu | 0.746343 | 55.38119 | 52.38025 | 22.1072 | 20.90928 | 33.19069 | 31.39219
| 241Am | 0.63099 | 46.8216 |  | 18.69037 |  | 28.06082
| 244Cm | 0.74037 | 54.93797 |  | 21.93028 |  | 32.92507
19 | 239Pu | 0.736959 | 54.68486 | 51.32206 | 21.82924 | 20.48687 | 32.77338 | 30.75801
| 241Am | 0.604763 | 44.87547 |  | 17.9135 |  | 26.89448
| 244Cm | 0.733199 | 54.40586 |  | 21.71787 |  | 32.60617
20 | 239Pu | 0.721939 | 53.57033 | 49.96214 | 21.38434 | 19.94401 | 32.10542 | 29.94298
| 241Am | 0.58407 | 43.33998 |  | 17.30056 |  | 25.97424
| 244Cm | 0.713931 | 52.97611 |  | 21.14714 |  | 31.7493
21 | 239Pu | 0.755793 | 56.08241 | 46.98094 | 22.38712 | 18.75397 | 33.61095 | 28.15631
| 241Am | 0.560287 | 41.5752 |  | 16.59609 |  | 24.91658
| 244Cm | 0.583332 | 43.28522 |  | 17.2787 |  | 25.94142
22 | 239Pu | 0.728307 | 54.04286 | 51.26307 | 21.57296 | 20.46332 | 32.38861 | 30.72265
| 241Am | 0.617942 | 45.8534 |  | 18.30387 |  | 27.48056
| 244Cm | 0.726287 | 53.89296 |  | 21.51313 |  | 32.29878
23 | 239Pu | 0.728044 | 54.02334 | 50.65824 | 21.56517 | 20.22188 | 32.37692 | 30.36017
| 241Am | 0.606747 | 45.02269 |  | 17.97227 |  | 26.98271
| 244Cm | 0.713292 | 52.92869 |  | 21.12821 |  | 31.72088
24 | 239Pu | 0.750434 | 55.68475 | 50.25626 | 22.22838 | 20.06142 | 33.37263 | 30.11925
| 241Am | 0.565532 | 41.9644 |  | 16.75145 |  | 25.14983
| 244Cm | 0.715865 | 53.11962 |  | 21.20442 |  | 31.8353
25 | 239Pu | 0.720887 | 53.49227 | 47.45486 | 21.35318 | 18.94315 | 32.05864 | 28.44034
| 241Am | 0.558518 | 41.44393 |  | 16.54369 |  | 24.83791
| 244Cm | 0.639167 | 47.42836 |  | 18.93257 |  | 28.42446
26 | 239Pu | 0.660813 | 49.03457 | 45.65807 | 19.57374 | 18.2259 | 29.38708 | 27.3635
| 241Am | 0.528545 | 39.21984 |  | 15.65587 |  | 23.50498
| 244Cm | 0.656571 | 48.7198 |  | 19.44809 |  | 29.19843
27 | 239Pu | 0.668786 | 49.6262 | 46.26594 | 19.80991 | 18.46856 | 29.74165 | 27.7278
| 241Am | 0.526639 | 39.0784 |  | 15.59942 |  | 23.42022
| 244Cm | 0.67508 | 50.09323 |  | 19.99634 |  | 30.02155
28 | 239Pu | 0.690307 | 51.22313 | 47.2877 | 20.44738 | 18.87642 | 30.69871 | 28.34016
| 241Am | 0.541379 | 40.17216 |  | 16.03602 |  | 24.07572
| 244Cm | 0.680128 | 50.46781 |  | 20.14587 |  | 30.24604
29 | 239Pu | 0.720159 | 53.43825 | 46.09602 | 21.33161 | 18.40072 | 32.02626 | 27.62597
| 241Am | 0.54012 | 40.07874 |  | 15.99873 |  | 24.01973
| 244Cm | 0.603356 | 44.77107 |  | 17.87183 |  | 26.83191
30 | 239Pu | 0.817241 | 60.64206 | 61.13371 | 24.20725 | 24.40351 | 36.34361 | 36.63825692
| 241Am | 0.744361 | 55.23412 |  | 22.04849 |  | 33.10255
| 244Cm | 0.909998 | 67.52495 |  | 26.95478 |  | 40.46861
31 | 239Pu | 0.652271 | 48.40073 | 46.47844 | 19.32072 | 18.55338 | 29.00721 | 27.85516
| 241Am | 0.558496 | 41.4423 |  | 16.54304 |  | 24.83693
| 244Cm | 0.668329 | 49.59228 |  | 19.79637 |  | 29.72133
Projectile | Energy (MeV) | Stopping medium | Stopping power (keV/um)
Alpha | 5.8 | Si | 130.522
Alpha | 5.16 | Si | 140.548
Alpha | 5.49 | Si | 135.243
Triton | 1 | Si | 74.2034
Triton | 2.6 | Si | 44.4711
Triton | 5 | Si | 29.6207
Excitation energy parameters | Value | Mass-energy (MeV)
O17 mass (amu) | 17 | 15835.5
Ne21 mass (amu) | 21 | 19561.5
Triton mass (amu) | 3 | 2794.5
Li7 mass (amu) | 7 | 6520.5
Beam energy (MeV) | 68
Beam energy at centre of target (MeV) | 67.7837
1 amu (MeV/c^2) | 931.5
Triton angle (deg from z axis) | Triton energy (MeV) | Excitation energy of 21Ne (keV)
20.9 | 1 | 6526.518
| 5 | -5361.29
| 2.6 | 889.8503
22.6 | 1 | 6588.132
| 5 | -5361.29
| 2.6 | 889.8503
24.2 | 1 | 6650.284
| 5 | -5361.29
| 2.6 | 889.8503
25.8 | 1 | 6716.421
| 5 | -5361.29
| 2.6 | 889.8503
27.3 | 1 | 6781.998
| 5 | -5361.29
| 2.6 | 889.8503
28.8 | 1 | 6850.988
| 5 | -5361.29
| 2.6 | 889.8503
30.2 | 1 | 6918.417
| 5 | -5361.29
| 2.6 | 889.8503
31.6 | 1 | 6988.736
| 5 | -5361.29
| 2.6 | 889.8503
33 | 1 | 7061.905
| 5 | -5361.29
| 2.6 | 889.8503
34.3 | 1 | 7132.361
| 5 | -5361.29
| 2.6 | 889.8503
35.6 | 1 | 7205.2
| 5 | -5361.29
| 2.6 | 889.8503
36.9 | 1 | 7280.385
| 5 | -5361.29
| 2.6 | 889.8503
38.1 | 1 | 7351.834
| 5 | -5361.29
| 2.6 | 889.8503
39.2 | 1 | 7419.029
| 5 | -5361.29
| 2.6 | 889.8503
40.3 | 1 | 7487.824
| 5 | -5361.29
| 2.6 | 889.8503
41.4 | 1 | 7558.194
| 5 | -5361.29
| 2.6 | 889.8503
42.5 | 1 | 7630.114
| 5 | -5361.29
| 2.6 | 889.8503
43.5 | 1 | 7696.817
| 5 | -5361.29
| 2.6 | 889.8503
44.5 | 1 | 7764.758
| 5 | -5361.29
| 2.6 | 889.8503
45.4 | 1 | 7826.946
| 5 | -5361.29
| 2.6 | 889.8503
46.3 | 1 | 7890.105
| 5 | -5361.29
| 2.6 | 889.8503
47.2 | 1 | 7954.22
| 5 | -5361.29
| 2.6 | 889.8503
48.1 | 1 | 8019.273
| 5 | -5361.29
| 2.6 | 889.8503
49 | 1 | 8085.249
| 5 | -5361.29
| 2.6 | 889.8503